## B100
材料構造実験(梁)2010_B100
計測ｽﾃｯﾌﾟ | 測定日時 | 中央相対変位 | 荷重 | 上端筋ひずみ | 下端筋ひずみ | 圧縮縁コンクリートひずみ | 引張縁コンクリートひずみ
|  | mm | KN | ×10-6 | ×10-6 | ×10-6 | ×10-6
1 | 2010-05-26 14:09 | 0 | 0.24 | -2.4155 | 0.48309 | 0 | 0
2 | 2010-05-26 14:13 | 0.031 | 4.9 | -6.2802 | 14.9758 | -9.6154 | 7.6923
3 | 2010-05-26 14:14 | 0.066 | 10.04 | -18.8406 | 21.256 | -19.2308 | 16.3462
4 | 2010-05-26 14:14 | 0.103 | 14.94 | -28.9855 | 30.4348 | -28.8462 | 25
5 | 2010-05-26 14:14 | 0.1425 | 20.06 | -39.6135 | 38.6474 | -38.4615 | 33.6538
6 | 2010-05-26 14:15 | 0.1815 | 25.22 | -55.0725 | 43.4783 | -48.0769 | 41.3462
7 | 2010-05-26 14:16 | 0.2115 | 30.1 | -68.5991 | 49.2754 | -58.6538 | 39.4231
8 | 2010-05-26 14:16 | 0.2525 | 34.98 | -82.6087 | 55.0725 | -71.1538 | 32.6923
9 | 2010-05-26 14:16 | 0.291 | 40.02 | -94.2029 | 61.8357 | -81.7308 | 24.0385
10 | 2010-05-26 14:20 | 0.326 | 44.9 | -100.9664 | 74.8792 | -93.2692 | 16.3462
11 | 2010-05-26 14:21 | 0.3595 | 50.1 | -114.0095 | 81.1595 | -102.885 | 15.3846
12 | 2010-05-26 14:21 | 0.369 | 49.7 | -114.0095 | 81.1595 | -102.885 | 15.3846
13 | 2010-05-26 14:26 | 0.407 | 55.06 | -132.3675 | 84.541 | -114.423 | 9.6154
14 | 2010-05-26 14:26 | 0.4405 | 59.9 | -142.5125 | 93.7198 | -125 | 9.6154
15 | 2010-05-26 14:31 | 0.4965 | 65.34 | -162.802 | 95.6522 | -136.538 | 2.8846
16 | 2010-05-26 14:35 | 0.5385 | 70.18 | -173.913 | 103.3815 | -146.154 | 0
17 | 2010-05-26 14:35 | 0.5825 | 75.08 | -192.7535 | 109.179 | -160.577 | -2.8846
18 | 2010-05-26 14:36 | 0.6445 | 80.5 | -210.145 | 118.8405 | -176.923 | -9.6154
19 | 2010-05-26 14:36 | 0.7435 | 85.48 | -233.8165 | 133.3335 | -198.077 | -16.3462
20 | 2010-05-26 14:41 | 0.8185 | 90.24 | -258.454 | 153.1405 | -216.346 | -25.9615
21 | 2010-05-26 14:41 | 0.875 | 95.62 | -275.8455 | 166.6665 | -232.692 | -26.9231
22 | 2010-05-26 14:41 | 0.9495 | 99.68 | -294.686 | 197.5845 | -251.923 | -29.8077
23 | 2010-05-26 14:45 | 1.0685 | 104.82 | -321.256 | 315.459 | -285.577 | -40.3846
24 | 2010-05-26 14:45 | 1.1515 | 110.74 | -340.58 | 374.396 | -307.692 | -45.1923
25 | 2010-05-26 14:45 | 1.2665 | 115.12 | -357.971 | 434.7825 | -327.885 | -50
26 | 2010-05-26 14:45 | 1.341 | 119.98 | -373.9135 | 480.6765 | -345.192 | -53.8462
27 | 2010-05-26 14:52 | 1.4385 | 125.88 | -397.1015 | 539.6135 | -369.231 | -59.6154
28 | 2010-05-26 14:52 | 1.507 | 129.76 | -410.145 | 559.9035 | -381.731 | -61.5385
29 | 2010-05-26 14:54 | 1.5905 | 134.64 | -424.638 | 607.2465 | -400 | -66.3462
30 | 2010-05-26 14:55 | 1.665 | 140.02 | -441.063 | 639.1305 | -415.385 | -68.2692
31 | 2010-05-26 14:57 | 1.755 | 144.98 | -454.106 | 678.2605 | -430.769 | -72.1154
32 | 2010-05-26 14:59 | 1.9095 | 150.34 | -469.082 | 717.3915 | -449.038 | -75
33 | 2010-05-26 14:59 | 2.0315 | 155.66 | -485.0245 | 752.657 | -467.308 | -78.8462
34 | 2010-05-26 14:59 | 2.1155 | 160.6 | -499.5165 | 788.406 | -481.731 | -84.6154
35 | 2010-05-26 15:05 | 2.2405 | 165.94 | -520.7725 | 845.894 | -500.962 | -91.3462
36 | 2010-05-26 15:05 | 2.308 | 170.34 | -534.2995 | 869.082 | -513.462 | -94.2308
37 | 2010-05-26 15:05 | 2.3835 | 175.22 | -548.309 | 901.932 | -527.885 | -97.1154
38 | 2010-05-26 15:05 | 2.4685 | 180.08 | -562.802 | 938.164 | -541.346 | -100.962
39 | 2010-05-26 15:05 | 2.5705 | 184.98 | -575.8455 | 989.372 | -556.731 | -106.731
40 | 2010-05-26 15:06 | 2.645 | 189.9 | -589.372 | 1024.64 | -570.192 | -110.577
41 | 2010-05-26 15:06 | 2.738 | 195.24 | -605.314 | 1065.705 | -585.577 | -115.385
42 | 2010-05-26 15:06 | 2.8205 | 200.18 | -620.2895 | 1105.315 | -600.962 | -121.154
43 | 2010-05-26 15:06 | 2.9455 | 205.1 | -633.3335 | 1153.625 | -615.385 | -126.923
44 | 2010-05-26 15:06 | 3.037 | 209.96 | -650.7245 | 1185.025 | -629.808 | -131.731
45 | 2010-05-26 15:06 | 3.147 | 215.32 | -667.633 | 1222.705 | -645.192 | -137.5
46 | 2010-05-26 15:07 | 3.262 | 221.16 | -684.058 | 1274.4 | -662.5 | -145.192
47 | 2010-05-26 15:07 | 3.386 | 228.5 | -709.1785 | 1323.185 | -685.577 | -151.923
48 | 2010-05-26 15:08 | 3.423 | 231.1 | -717.3915 | 1341.06 | -692.308 | -153.846
49 | 2010-05-26 15:08 | 3.4965 | 234.82 | -731.401 | 1373.91 | -704.808 | -159.615
50 | 2010-05-26 15:08 | 3.5985 | 240.18 | -747.343 | 1413.045 | -720.192 | -164.423
51 | 2010-05-26 15:08 | 3.698 | 244.8 | -763.285 | 1455.555 | -735.577 | -169.231
52 | 2010-05-26 15:08 | 3.7805 | 250.04 | -780.676 | 1492.27 | -750.962 | -174.038
53 | 2010-05-26 15:09 | 3.8975 | 255.04 | -798.0675 | 1542.03 | -768.269 | -179.808
54 | 2010-05-26 15:09 | 3.98 | 260.34 | -814.9755 | 1580.675 | -783.654 | -184.615
55 | 2010-05-26 15:12 | 4.1415 | 265.04 | -839.6135 | 1639.13 | -806.731 | -191.346
56 | 2010-05-26 15:13 | 4.235 | 270.4 | -854.106 | 1674.4 | -822.115 | -195.192
57 | 2010-05-26 15:13 | 4.3375 | 277.2 | -871.498 | 1713.045 | -839.423 | -199.038
58 | 2010-05-26 15:13 | 4.391 | 280.18 | -883.092 | 1739.615 | -850.962 | -201.923
59 | 2010-05-26 15:13 | 4.4915 | 284.6 | -899.517 | 1778.26 | -865.385 | -205.769
60 | 2010-05-26 15:13 | 4.5915 | 289.96 | -918.3575 | 1819.81 | -881.731 | -210.577
61 | 2010-05-26 15:14 | 4.6805 | 294.82 | -934.2995 | 1855.555 | -897.115 | -213.462
62 | 2010-05-26 15:14 | 4.8005 | 300.2 | -951.208 | 1895.65 | -913.462 | -217.308
63 | 2010-05-26 15:16 | 4.9735 | 305.06 | -978.7435 | 1942.995 | -936.538 | -224.038
64 | 2010-05-26 15:16 | 5.067 | 309.44 | -999.998 | 1969.565 | -953.846 | -227.885
65 | 2010-05-26 15:17 | 5.2275 | 314.36 | -1017.3925 | 2000 | -973.077 | -233.654
66 | 2010-05-26 15:17 | 5.313 | 313.9 | -1014.9765 | 1996.62 | -973.077 | -234.615
67 | 2010-05-26 15:17 | 5.4465 | 312.9 | -1018.356 | 1998.07 | -975.962 | -234.615
68 | 2010-05-26 15:17 | 5.5805 | 313.86 | -1023.6715 | 1999.515 | -979.808 | -234.615
69 | 2010-05-26 15:18 | 5.756 | 317.3 | -1037.1965 | 2015.455 | -992.308 | -235.577
70 | 2010-05-26 15:18 | 6.0115 | 316.84 | -1044.445 | 2020.29 | -997.115 | -236.538
71 | 2010-05-26 15:18 | 6.2585 | 316.8 | -1053.14 | 2022.22 | -1001.92 | -237.5
72 | 2010-05-26 15:19 | 6.5095 | 319.76 | -1069.08 | 2034.785 | -1013.46 | -238.462
73 | 2010-05-26 15:19 | 6.791 | 320.7 | -1084.055 | 2039.13 | -1025.96 | -241.346
74 | 2010-05-26 15:19 | 7.004 | 321.66 | -1097.585 | 2032.85 | -1038.46 | -242.308
75 | 2010-05-26 15:19 | 7.26 | 322.14 | -1123.19 | 2032.365 | -1078.85 | -246.154
76 | 2010-05-26 15:19 | 7.5005 | 322.64 | -1153.14 | 2031.88 | -1132.69 | -250
77 | 2010-05-26 15:20 | 7.7685 | 323.62 | -1188.89 | 2022.705 | -1211.54 | -252.885
78 | 2010-05-26 15:20 | 8.0445 | 325.14 | -1228.5 | 2036.715 | -1291.35 | -251.923
79 | 2010-05-26 15:20 | 8.2795 | 326.08 | -1253.62 | 2027.54 | -1359.62 | -250.962
80 | 2010-05-26 15:20 | 8.534 | 327.56 | -1283.575 | 2039.615 | -1427.88 | -250.962
81 | 2010-05-26 15:20 | 8.778 | 328.52 | -1301.45 | 2042.51 | -1465.38 | -250.962
82 | 2010-05-26 15:20 | 8.994 | 329 | -1315.46 | 2039.61 | -1490.38 | -250
83 | 2010-05-26 15:21 | 9.2645 | 330.02 | -1327.05 | 2039.13 | -1516.35 | -250.962
84 | 2010-05-26 15:21 | 9.5015 | 330.96 | -1336.23 | 2039.13 | -1539.42 | -251.923
85 | 2010-05-26 15:21 | 9.7605 | 331.98 | -1347.83 | 2042.51 | -1564.42 | -252.885
86 | 2010-05-26 15:21 | 9.9555 | 333.4 | -1355.555 | 2047.83 | -1583.65 | -253.846
87 | 2010-05-26 15:21 | 10.272 | 335.36 | -1371.495 | 2049.275 | -1616.35 | -256.731
88 | 2010-05-26 15:22 | 10.8605 | 337.28 | -1399.515 | 2050.725 | -1683.65 | -261.538
89 | 2010-05-26 15:22 | 11.161 | 338.24 | -1411.11 | 2052.655 | -1717.31 | -262.5
90 | 2010-05-26 15:22 | 11.544 | 339.74 | -1431.885 | 2060.39 | -1758.65 | -263.462
91 | 2010-05-26 15:22 | 12.0245 | 340.7 | -1454.59 | 2068.6 | -1806.73 | -265.385
92 | 2010-05-26 15:22 | 12.545 | 341.68 | -1472.465 | 2074.88 | -1843.27 | -266.346
93 | 2010-05-26 15:23 | 12.994 | 341.54 | -1483.575 | 2071.015 | -1861.54 | -266.346
94 | 2010-05-26 15:23 | 13.533 | 344.66 | -1508.695 | 2083.09 | -1893.27 | -269.231
95 | 2010-05-26 15:23 | 13.9955 | 342.64 | -1519.805 | 2073.915 | -1902.88 | -268.269
96 | 2010-05-26 15:23 | 14.3325 | 344.86 | -1536.715 | 2085.505 | -1921.15 | -270.192
97 | 2010-05-26 15:24 | 14.6845 | 344.6 | -1545.415 | 2103.865 | -1938.46 | -272.115
98 | 2010-05-26 15:24 | 14.978 | 347.04 | -1559.9 | 2103.385 | -1955.77 | -273.077
99 | 2010-05-26 15:24 | 15.4965 | 350.5 | -1583.095 | 2115.94 | -1989.42 | -275
100 | 2010-05-26 15:24 | 16.008 | 351.44 | -1600 | 2126.57 | -2025 | -277.885
101 | 2010-05-26 15:25 | 16.4995 | 353.24 | -1622.225 | 2143.96 | -2066.35 | -279.808
102 | 2010-05-26 15:25 | 17.033 | 353.16 | -1647.345 | 2149.275 | -2109.62 | -283.654
103 | 2010-05-26 15:25 | 17.53 | 353.88 | -1668.6 | 2155.075 | -2143.27 | -287.5
104 | 2010-05-26 15:25 | 17.9425 | 353.92 | -1678.745 | 2155.555 | -2160.58 | -288.462
105 | 2010-05-26 15:26 | 18.5475 | 354.9 | -1699.035 | 2158.455 | -2187.5 | -290.385
106 | 2010-05-26 15:26 | 19.35 | 354.86 | -1716.91 | 2150.725 | -2202.88 | -291.346
107 | 2010-05-26 15:26 | 20.0005 | 357.34 | -1733.82 | 2167.63 | -2228.85 | -295.192
108 | 2010-05-26 15:27 | 21.012 | 357.8 | -1762.8 | 2181.16 | -2283.65 | -302.885
109 | 2010-05-26 15:27 | 22.0165 | 357.34 | -1791.79 | 2187.435 | -2332.69 | -311.538
110 | 2010-05-26 15:27 | 22.95 | 355.84 | -1820.29 | 2188.89 | -2363.46 | -322.115
111 | 2010-05-26 15:28 | 23.916 | 357.32 | -1871.5 | 2195.17 | -2410.58 | -337.5
112 | 2010-05-26 15:28 | 25.0555 | 356.34 | -1916.905 | 2196.135 | -2466.35 | -349.038
113 | 2010-05-26 15:28 | 25.414 | 350.96 | -1925.6 | 2191.305 | -2473.08 | -349.038
114 | 2010-05-26 15:28 | 25.59 | 344.16 | -1920.775 | 2182.61 | -2468.27 | -349.038
115 | 2010-05-26 15:29 | 25.6845 | 339.76 | -1917.875 | 2174.88 | -2465.38 | -348.077
116 | 2010-05-26 15:29 | 25.7565 | 334.88 | -1915.94 | 2164.25 | -2460.58 | -347.115
117 | 2010-05-26 15:29 | 25.831 | 330.52 | -1914.495 | 2156.52 | -2457.69 | -347.115
118 | 2010-05-26 15:29 | 25.901 | 325.6 | -1914.495 | 2147.825 | -2454.81 | -346.154
119 | 2010-05-26 15:29 | 25.9595 | 319.76 | -1913.53 | 2138.65 | -2450.96 | -345.192
120 | 2010-05-26 15:29 | 26.096 | 309.46 | -1911.59 | 2116.905 | -2446.15 | -343.269
121 | 2010-05-26 15:29 | 26.1675 | 296.32 | -1911.11 | 2080.675 | -2440.38 | -340.385
122 | 2010-05-26 15:29 | 26.3035 | 284.08 | -1908.695 | 2047.825 | -2434.62 | -338.462
123 | 2010-05-26 15:29 | 26.4415 | 274.26 | -1906.28 | 2020.29 | -2429.81 | -336.538
124 | 2010-05-26 15:29 | 26.454 | 261.1 | -1899.515 | 1997.105 | -2422.12 | -334.615
125 | 2010-05-26 15:30 | 26.395 | 241.14 | -1883.095 | 1962.805 | -2407.69 | -331.731
126 | 2010-05-26 15:30 | 26.246 | 214.7 | -1857 | 1914.975 | -2382.69 | -326.923
127 | 2010-05-26 15:30 | 26.0865 | 193.1 | -1822.22 | 1854.105 | -2343.27 | -323.077
128 | 2010-05-26 15:30 | 25.8805 | 178.14 | -1756.525 | 1792.755 | -2280.77 | -318.269
129 | 2010-05-26 15:30 | 25.2915 | 146.9 | -1606.765 | 1592.75 | -2140.38 | -303.846
130 | 2010-05-26 15:30 | 24.949 | 129.28 | -1520.775 | 1472.945 | -2062.5 | -296.154
131 | 2010-05-26 15:30 | 24.169 | 95.58 | -1340.095 | 1200 | -1891.35 | -277.885
132 | 2010-05-26 15:30 | 23.8295 | 81.92 | -1260.39 | 1080.675 | -1817.31 | -271.154
133 | 2010-05-26 15:30 | 23.163 | 59.38 | -1107.73 | 863.285 | -1677.88 | -259.615
134 | 2010-05-26 15:30 | 22.46 | 38.94 | -934.3 | 656.039 | -1528.85 | -250.962
135 | 2010-05-26 15:31 | 21.7125 | 20.82 | -725.604 | 461.3525 | -1369.23 | -244.231
136 | 2010-05-26 15:31 | 20.566 | -0.14 | -348.7925 | 231.884 | -1157.69 | -238.462

## BN
材料構造実験(梁)2010_BN
計測ｽﾃｯﾌﾟ | 測定日時 | 中央相対変位 | 荷重 | 上端主筋 ひずみ | 下端主筋 ひずみ | 圧縮縁コンクリートひずみ | 引張縁コンクリートひずみ
|  | mm | KN | ×10-6 | ×10-6 | ×10-6 | ×10-6
1 | 2010-05-26 16:03 | 0.0005 | 0 | 0 | 0.48309 | 0 | 0
2 | 2010-05-26 16:05 | 0.0385 | 5.34 | -7.7295 | 9.6618 | -5.7692 | 6.7308
3 | 2010-05-26 16:05 | 0.0675 | 10.7 | -17.8744 | 19.3237 | -14.4231 | 13.4615
4 | 2010-05-26 16:06 | 0.097 | 16.06 | -31.8841 | 23.6715 | -23.0769 | 21.1538
5 | 2010-05-26 16:06 | 0.1165 | 20.96 | -44.9275 | 27.5362 | -29.8077 | 28.8462
6 | 2010-05-26 16:06 | 0.156 | 26.36 | -58.4541 | 31.8841 | -38.4615 | 35.5769
7 | 2010-05-26 16:06 | 0.179 | 30.28 | -70.0483 | 34.2995 | -44.2308 | 41.3462
8 | 2010-05-26 16:06 | 0.2005 | 35.32 | -82.6087 | 42.029 | -50.9615 | 47.1154
9 | 2010-05-26 16:06 | 0.2325 | 40.52 | -95.1691 | 50.2415 | -59.6154 | 54.8077
10 | 2010-05-26 16:06 | 0.2645 | 45.88 | -108.696 | 59.4203 | -68.2692 | 61.5385
11 | 2010-05-26 16:06 | 0.298 | 50.28 | -120.29 | 67.6329 | -76.9231 | 68.2692
12 | 2010-05-26 16:07 | 0.3485 | 55.64 | -132.367 | 85.5072 | -88.4615 | 61.5385
13 | 2010-05-26 16:12 | 0.389 | 61.02 | -154.106 | 98.0676 | -100 | 52.8846
14 | 2010-05-26 16:12 | 0.424 | 65.92 | -169.565 | 117.391 | -109.615 | 50
15 | 2010-05-26 16:12 | 0.47 | 69.86 | -186.957 | 171.014 | -120.192 | 47.1154
16 | 2010-05-26 16:14 | 0.521 | 75.4 | -202.415 | 234.3 | -134.615 | 40.3846
17 | 2010-05-26 16:16 | 0.565 | 80.1 | -220.773 | 285.507 | -146.154 | 39.4231
18 | 2010-05-26 16:16 | 0.631 | 85.76 | -241.063 | 366.184 | -158.654 | 41.3462
19 | 2010-05-26 16:16 | 0.696 | 90.4 | -261.836 | 433.333 | -172.115 | 43.2692
20 | 2010-05-26 16:16 | 0.78 | 94.74 | -289.372 | 516.908 | -187.5 | 44.2308
21 | 2010-05-26 16:16 | 0.865 | 99.12 | -310.628 | 572.464 | -200.962 | 44.2308
22 | 2010-05-26 16:19 | 0.9945 | 105.04 | -333.816 | 653.623 | -224.038 | 46.1538
23 | 2010-05-26 16:19 | 1.08 | 110.9 | -355.072 | 700 | -240.385 | 52.8846
24 | 2010-05-26 16:19 | 1.176 | 115.56 | -377.295 | 738.647 | -256.731 | 64.4231
25 | 2010-05-26 16:19 | 1.262 | 120.16 | -398.068 | 773.913 | -272.115 | 83.6538
26 | 2010-05-26 16:19 | 1.367 | 125.06 | -423.672 | 807.246 | -296.154 | 212.5
27 | 2010-05-26 16:20 | 1.4625 | 129.92 | -446.377 | 843.961 | -316.346 | 321.154
28 | 2010-05-26 16:20 | 1.557 | 135.14 | -468.116 | 882.609 | -335.577 | 389.423
29 | 2010-05-26 16:20 | 1.6615 | 139.74 | -486.957 | 917.391 | -353.846 | 444.231
30 | 2010-05-26 16:23 | 1.811 | 144.62 | -528.502 | 950.725 | -376.923 | 481.731
31 | 2010-05-26 16:24 | 1.9075 | 150.58 | -548.792 | 986.957 | -395.192 | 490.385
32 | 2010-05-26 16:24 | 2.024 | 155.34 | -564.734 | 1019.81 | -412.5 | 496.154
33 | 2010-05-26 16:24 | 2.111 | 159.92 | -581.643 | 1054.59 | -428.846 | 501.923
34 | 2010-05-26 16:26 | 2.231 | 164.64 | -599.517 | 1101.93 | -448.077 | 514.423
35 | 2010-05-26 16:26 | 2.308 | 170.48 | -617.874 | 1138.16 | -463.462 | 527.885
36 | 2010-05-26 16:27 | 2.4035 | 175.38 | -635.749 | 1171.01 | -480.769 | 528.846
37 | 2010-05-26 16:27 | 2.498 | 180.3 | -655.072 | 1210.14 | -497.115 | 530.769
38 | 2010-05-26 16:27 | 2.593 | 184.68 | -672.947 | 1242.03 | -513.462 | 525.962
39 | 2010-05-26 16:27 | 2.697 | 189.76 | -695.652 | 1278.74 | -531.731 | 514.423
40 | 2010-05-26 16:27 | 2.7915 | 194.94 | -719.807 | 1320.29 | -550.962 | 512.5
41 | 2010-05-26 16:27 | 2.8955 | 199.86 | -741.063 | 1359.9 | -567.308 | 511.538
42 | 2010-05-26 16:28 | 2.9995 | 204.78 | -761.353 | 1397.58 | -583.654 | 510.577
43 | 2010-05-26 16:28 | 3.114 | 210.06 | -783.092 | 1439.13 | -601.923 | 510.577
44 | 2010-05-26 16:28 | 3.22 | 214.5 | -800.966 | 1475.36 | -616.346 | 510.577
45 | 2010-05-26 16:28 | 3.3335 | 219.64 | -819.807 | 1520.77 | -634.615 | 511.538
46 | 2010-05-26 16:28 | 3.438 | 224.72 | -840.58 | 1562.8 | -650.962 | 511.538
47 | 2010-05-26 16:29 | 3.5515 | 230.18 | -862.802 | 1606.76 | -669.231 | 511.538
48 | 2010-05-26 16:29 | 3.656 | 234.58 | -880.193 | 1646.38 | -685.577 | 510.577
49 | 2010-05-26 16:29 | 3.7695 | 239.88 | -896.618 | 1687.92 | -701.923 | 510.577
50 | 2010-05-26 16:29 | 3.8825 | 245.28 | -917.874 | 1735.27 | -720.192 | 510.577
51 | 2010-05-26 16:29 | 4.006 | 250.98 | -940.58 | 1782.13 | -739.423 | 510.577
52 | 2010-05-26 16:30 | 4.0895 | 250.08 | -940.58 | 1782.13 | -741.346 | 502.885
53 | 2010-05-26 16:30 | 4.163 | 251.06 | -948.309 | 1800 | -747.115 | 507.692
54 | 2010-05-26 16:30 | 4.237 | 255.46 | -961.836 | 1826.09 | -760.577 | 509.615
55 | 2010-05-26 16:30 | 4.35 | 260.32 | -983.092 | 1861.84 | -775.962 | 510.577
56 | 2010-05-26 16:30 | 4.4445 | 265.22 | -1001.45 | 1899.52 | -792.308 | 510.577
57 | 2010-05-26 16:30 | 4.5585 | 270.18 | -1023.67 | 1938.65 | -808.654 | 511.538
58 | 2010-05-26 16:31 | 4.691 | 275.5 | -1046.38 | 1984.06 | -827.885 | 512.5
59 | 2010-05-26 16:31 | 4.796 | 279.86 | -1063.77 | 2018.84 | -843.269 | 512.5
60 | 2010-05-26 16:31 | 4.931 | 284.76 | -1085.51 | 2062.8 | -864.423 | 513.462
61 | 2010-05-26 16:31 | 5.075 | 289.18 | -1105.8 | 2101.45 | -881.731 | 512.5
62 | 2010-05-26 16:32 | 5.267 | 294.02 | -1128.5 | 2212.56 | -901.923 | 512.5
63 | 2010-05-26 16:32 | 5.375 | 293.02 | -1125.6 | 2331.4 | -899.038 | 509.615
64 | 2010-05-26 16:32 | 5.4435 | 292.06 | -1126.57 | 2383.09 | -899.038 | 509.615
65 | 2010-05-26 16:32 | 5.573 | 291.58 | -1128.5 | 2440.58 | -898.077 | 508.654
66 | 2010-05-26 16:32 | 5.75 | 293.56 | -1136.71 | 2625.12 | -904.808 | 511.538
67 | 2010-05-26 16:32 | 5.918 | 294.5 | -1143.48 | 3230.92 | -910.577 | 511.538
68 | 2010-05-26 16:33 | 6.105 | 296.28 | -1151.69 | 3758.45 | -917.308 | 511.538
69 | 2010-05-26 16:33 | 6.222 | 297.44 | -1159.42 | 4219.32 | -924.038 | 512.5
70 | 2010-05-26 16:33 | 6.408 | 299.4 | -1188.41 | 5827.05 | -934.615 | 511.538
71 | 2010-05-26 16:33 | 6.674 | 296.92 | -1250.24 | 10664.7 | -944.231 | 504.808
72 | 2010-05-26 16:33 | 6.8535 | 295.98 | -1287.44 | 15787.4 | -951.923 | 501.923
73 | 2010-05-26 16:33 | 7.1505 | 297.42 | -1303.86 | 22273.4 | -970.192 | 502.885
74 | 2010-05-26 16:34 | 7.368 | 298.58 | -1333.33 | 22766.7 | -982.692 | 501.923
75 | 2010-05-26 16:34 | 7.6345 | 301.38 | -1363.77 | 22753.1 | -1000 | 503.846
76 | 2010-05-26 16:34 | 8.0105 | 302.82 | -1409.18 | 22916.4 | -1019.23 | 503.846
77 | 2010-05-26 16:35 | 8.2485 | 305.26 | -1435.27 | 23035.7 | -1032.69 | 505.769
78 | 2010-05-26 16:35 | 8.499 | 306.72 | -1457 | 23184.5 | -1042.31 | 505.769
79 | 2010-05-26 16:35 | 8.7425 | 308.14 | -1473.91 | 23351.7 | -1052.88 | 505.769
80 | 2010-05-26 16:35 | 9.024 | 307.66 | -1485.99 | 23397.1 | -1062.5 | 504.808
81 | 2010-05-26 16:36 | 9.2475 | 309.62 | -1503.86 | 23397.1 | -1073.08 | 503.846
82 | 2010-05-26 16:36 | 9.492 | 310.6 | -1520.77 | 23435.7 | -1080.77 | 504.808
83 | 2010-05-26 16:36 | 9.753 | 312.04 | -1537.68 | 23504.8 | -1089.42 | 505.769
84 | 2010-05-26 16:37 | 9.986 | 313.54 | -1553.14 | 23555.6 | -1098.08 | 505.769
85 | 2010-05-26 16:37 | 10.492 | 314.52 | -1568.12 | 23628.5 | -1108.65 | 504.808
86 | 2010-05-26 16:38 | 10.96 | 313.06 | -1565.7 | 23693.2 | -1111.54 | 501.923
87 | 2010-05-26 16:38 | 11.059 | 307.7 | -1559.9 | 23673.4 | -1106.73 | 498.077
88 | 2010-05-26 16:38 | 11.0785 | 303.94 | -1556.52 | 23659.4 | -1104.81 | 496.154
89 | 2010-05-26 16:38 | 11.1285 | 295.96 | -1552.17 | 23628 | -1099.04 | 490.385
90 | 2010-05-26 16:38 | 11.168 | 289.64 | -1547.83 | 23604.3 | -1095.19 | 486.538
91 | 2010-05-26 16:38 | 11.1785 | 287.16 | -1546.86 | 23594.7 | -1093.27 | 484.615
92 | 2010-05-26 16:38 | 11.2395 | 279.34 | -1542.03 | 23562.3 | -1086.54 | 479.808
93 | 2010-05-26 16:38 | 11.3425 | 259.48 | -1514.98 | 23507.7 | -1069.23 | 472.115
94 | 2010-05-26 16:38 | 11.4455 | 236.92 | -1492.27 | 23444.9 | -1049.04 | 461.538
95 | 2010-05-26 16:38 | 11.4865 | 229.14 | -1482.61 | 23420.3 | -1039.42 | 457.692
96 | 2010-05-26 16:38 | 11.598 | 215.94 | -1466.18 | 23374.4 | -1022.12 | 449.038
97 | 2010-05-26 16:38 | 11.7505 | 197.36 | -1435.27 | 23313.5 | -999.038 | 438.462
98 | 2010-05-26 16:39 | 11.987 | 172 | -1373.91 | 23234.3 | -955.769 | 422.115
99 | 2010-05-26 16:39 | 12.095 | 166.06 | -1353.14 | 23203.4 | -940.385 | 415.385
100 | 2010-05-26 16:39 | 12.3445 | 149 | -1279.71 | 23044.4 | -878.846 | 385.577
101 | 2010-05-26 16:39 | 12.5535 | 126.02 | -1170.05 | 22804.8 | -786.538 | 340.385
102 | 2010-05-26 16:39 | 12.621 | 116.78 | -1117.87 | 22710.1 | -743.269 | 319.231
103 | 2010-05-26 16:40 | 12.332 | 98.68 | -1033.33 | 22561.8 | -676.923 | 293.269
104 | 2010-05-26 16:40 | 11.893 | 77.22 | -916.908 | 22344.9 | -583.654 | 252.885
105 | 2010-05-26 16:40 | 11.438 | 58.1 | -801.449 | 22136.7 | -495.192 | 218.269
106 | 2010-05-26 16:40 | 10.997 | 41.46 | -688.889 | 21935.7 | -416.346 | 185.577
107 | 2010-05-26 16:40 | 10.3215 | 19.54 | -511.594 | 21630 | -304.808 | 141.346
108 | 2010-05-26 16:41 | 9.3315 | 0.44 | -14.4928 | 21344.4 | -222.115 | 99.0385