## RCB100
建築工学実験(梁)2010_RCB100 |  |  | 注意：RCBNのデータは別シートにあります（下のタブを参照のこと）
計測ｽﾃｯﾌﾟ | 測定日時 | 中央相対変位 | 荷重 | 上端筋ひずみ | 下端筋ひずみ | 圧縮縁コンクリートひずみ | 引張縁コンクリートひずみ
|  | mm | KN | ×10-6 | ×10-6 | ×10-6 | ×10-6
1 | 2010-07-14 14:19 | 0.005 | 0 | 0 | 0.48309 | 0.96154 | 0
2 | 2010-07-14 14:24 | 0.057 | 10.18 | -14.9758 | 20.2899 | -17.3077 | 18.2692
3 | 2010-07-14 14:24 | 0.118 | 20.44 | -37.6812 | 35.2657 | -33.6538 | 37.5
4 | 2010-07-14 14:25 | 0.18 | 30.18 | -61.3527 | 50.7246 | -49.0385 | 57.6923
5 | 2010-07-14 14:25 | 0.2435 | 40.44 | -85.9903 | 65.7005 | -66.3462 | 77.8846
6 | 2010-07-14 14:28 | 0.2875 | 44.92 | -88.8889 | 82.1256 | -77.8846 | 69.2308
7 | 2010-07-14 14:30 | 0.332 | 49.76 | -99.0338 | 95.1691 | -94.2308 | 59.6154
8 | 2010-07-14 14:35 | 0.388 | 55.12 | -101.449 | 116.425 | -109.615 | 57.6923
9 | 2010-07-14 14:43 | 0.469 | 60.98 | -112.56 | 133.333 | -125.962 | 60.5769
10 | 2010-07-14 14:43 | 0.61 | 70.26 | -145.894 | 157.971 | -150.962 | 63.4615
11 | 2010-07-14 14:43 | 0.7345 | 74.24 | -190.338 | 519.324 | -177.885 | 42.3077
12 | 2010-07-14 14:43 | 0.881 | 80.04 | -214.976 | 594.203 | -197.115 | 44.2308
13 | 2010-07-14 14:44 | 1.0125 | 85.56 | -237.681 | 671.014 | -213.462 | 47.1154
14 | 2010-07-14 14:44 | 1.0895 | 90.3 | -254.106 | 720.773 | -225 | 49.0385
15 | 2010-07-14 14:44 | 1.1865 | 95.16 | -272.947 | 786.473 | -238.462 | 51.9231
16 | 2010-07-14 14:44 | 1.303 | 99.66 | -295.169 | 839.13 | -250.962 | 56.7308
17 | 2010-07-14 14:50 | 1.491 | 106.24 | -328.502 | 910.628 | -269.231 | 72.1154
18 | 2010-07-14 14:50 | 1.5685 | 111.12 | -343.961 | 948.792 | -281.731 | 81.7308
19 | 2010-07-14 14:50 | 1.6855 | 116.14 | -361.353 | 992.271 | -296.154 | 172.115
20 | 2010-07-14 14:50 | 1.8565 | 117.22 | -378.744 | 1023.67 | -325 | 683.654
21 | 2010-07-14 14:56 | 1.997 | 122.06 | -401.449 | 1076.33 | -343.269 | 823.077
22 | 2010-07-14 14:56 | 2.1125 | 130.38 | -427.053 | 1137.68 | -366.346 | 904.808
23 | 2010-07-14 14:56 | 2.2235 | 136.56 | -446.86 | 1189.86 | -385.577 | 1002.88
24 | 2010-07-14 14:56 | 2.316 | 140.64 | -460.87 | 1229.47 | -400 | 1082.69
25 | 2010-07-14 14:56 | 2.4185 | 145.52 | -476.328 | 1274.88 | -416.346 | 1175.96
26 | 2010-07-14 14:56 | 2.5385 | 151.4 | -495.652 | 1328.99 | -434.615 | 1278.85
27 | 2010-07-14 14:57 | 2.631 | 155.8 | -511.594 | 1373.91 | -450 | 1362.5
28 | 2010-07-14 14:57 | 2.728 | 160.2 | -527.053 | 1417.39 | -466.346 | 1449.04
29 | 2010-07-14 15:03 | 2.927 | 166.12 | -563.285 | 1490.82 | -493.269 | 1606.73
30 | 2010-07-14 15:03 | 2.985 | 170.46 | -575.845 | 1522.71 | -505.769 | 1648.08
31 | 2010-07-14 15:04 | 3.0685 | 175.84 | -592.754 | 1566.18 | -522.115 | 1707.69
32 | 2010-07-14 15:04 | 3.151 | 180.74 | -607.729 | 1605.31 | -535.577 | 1764.42
33 | 2010-07-14 15:04 | 3.234 | 185.06 | -623.188 | 1647.34 | -550 | 1827.88
34 | 2010-07-14 15:04 | 3.3355 | 190.48 | -641.063 | 1696.62 | -565.385 | 1900.96
35 | 2010-07-14 15:04 | 3.438 | 195.42 | -655.556 | 1739.61 | -578.846 | 1968.27
36 | 2010-07-14 15:04 | 3.5445 | 199.76 | -673.43 | 1788.41 | -594.231 | 2042.31
37 | 2010-07-14 15:07 | 3.691 | 205.64 | -702.415 | 1842.03 | -612.5 | 2127.88
38 | 2010-07-14 15:07 | 3.773 | 211.14 | -720.773 | 1885.02 | -627.885 | 2184.62
39 | 2010-07-14 15:08 | 3.846 | 215.82 | -734.299 | 1920.77 | -640.385 | 2234.62
40 | 2010-07-14 15:08 | 3.9375 | 220.8 | -750.242 | 1966.18 | -655.769 | 2369.23
41 | 2010-07-14 15:08 | 4.0245 | 224.7 | -763.768 | 2005.8 | -668.269 | 2434.62
42 | 2010-07-14 15:08 | 4.1245 | 230.02 | -781.643 | 2054.59 | -682.692 | 2510.58
43 | 2010-07-14 15:08 | 4.2295 | 234.94 | -800 | 2104.83 | -697.115 | 2581.73
44 | 2010-07-14 15:08 | 4.3335 | 239.28 | -817.391 | 2155.07 | -711.538 | 2652.88
45 | 2010-07-14 15:09 | 4.509 | 247.6 | -850.725 | 2240.1 | -735.577 | 2756.73
46 | 2010-07-14 15:09 | 4.586 | 251.5 | -864.734 | 2311.59 | -748.077 | 2807.69
47 | 2010-07-14 15:09 | 4.6195 | 247.58 | -867.633 | 2365.7 | -749.038 | 2825
48 | 2010-07-14 15:10 | 4.6225 | 245.2 | -866.667 | 2379.71 | -746.154 | 2820.19
49 | 2010-07-14 15:12 | 4.671 | 251.4 | -871.498 | 2421.26 | -750.962 | 2840.38
50 | 2010-07-14 15:12 | 4.763 | 257.32 | -888.889 | 2480.19 | -766.346 | 2898.08
51 | 2010-07-14 15:12 | 4.9805 | 257.32 | -887.44 | 2624.64 | -765.385 | 2904.81
52 | 2010-07-14 15:12 | 5.278 | 260.2 | -896.135 | 2698.07 | -772.115 | 2920.19
53 | 2010-07-14 15:12 | 5.5265 | 260.78 | -898.068 | 2757 | -771.154 | 2920.19
54 | 2010-07-14 15:12 | 5.804 | 264.64 | -905.797 | 2872.46 | -778.846 | 2941.35
55 | 2010-07-14 15:12 | 6.0375 | 267.6 | -915.942 | 2963.77 | -787.5 | 2966.35
56 | 2010-07-14 15:12 | 6.28 | 267.84 | -914.01 | 4284.06 | -786.538 | 2963.46
57 | 2010-07-14 15:12 | 6.4385 | 269.06 | -916.908 | 5019.32 | -788.462 | 2966.35
58 | 2010-07-14 15:13 | 6.8355 | 270.52 | -920.29 | 6721.26 | -789.423 | 2965.38
59 | 2010-07-14 15:13 | 7.078 | 271.98 | -928.019 | 8094.69 | -793.269 | 2969.23
60 | 2010-07-14 15:13 | 7.4955 | 273.42 | -935.749 | 9624.15 | -795.192 | 2970.19
61 | 2010-07-14 15:13 | 7.9805 | 274.38 | -961.353 | 15582.6 | -802.885 | 2966.35
62 | 2010-07-14 15:13 | 8.452 | 277.32 | -997.101 | 21067.6 | -818.269 | 2961.54
63 | 2010-07-14 15:13 | 8.756 | 279.26 | -1029.47 | 23101.4 | -831.731 | 2957.69
64 | 2010-07-14 15:13 | 9.209 | 282.9 | -1066.67 | 23525.1 | -850.962 | 2966.35
65 | 2010-07-14 15:13 | 9.754 | 280.72 | -1111.59 | 25084.5 | -873.077 | 2972.12
66 | 2010-07-14 15:14 | 10.3825 | 284.22 | -1152.66 | 25330 | -898.077 | 2972.12
67 | 2010-07-14 15:14 | 10.9525 | 284.62 | -1193.24 | 25542 | -918.269 | 2960.58
68 | 2010-07-14 15:14 | 11.463 | 284.68 | -1214.98 | 25538.2 | -925.962 | 2952.88
69 | 2010-07-14 15:14 | 12.159 | 283.64 | -1243.48 | 25536.7 | -930.769 | 2940.38
70 | 2010-07-14 15:14 | 12.7445 | 287.6 | -1283.09 | 25620.3 | -945.192 | 2957.69
71 | 2010-07-14 15:14 | 13.37 | 289.54 | -1309.18 | 25757.5 | -956.731 | 2962.5
72 | 2010-07-14 15:14 | 14.4155 | 291.48 | -1339.13 | 25958 | -974.038 | 2960.58
73 | 2010-07-14 15:14 | 15.5125 | 293.92 | -1369.08 | 26053.1 | -993.269 | 2961.54
74 | 2010-07-14 15:15 | 16.3 | 295.38 | -1390.82 | 26119.3 | -1001.92 | 2965.38
75 | 2010-07-14 15:15 | 17.63 | 297.84 | -1424.64 | 26373.4 | -1022.12 | 2977.88
76 | 2010-07-14 15:15 | 18.428 | 296.88 | -1436.71 | 26446.4 | -1026.92 | 2972.12
77 | 2010-07-14 15:15 | 19.287 | 296.92 | -1451.21 | 26533.3 | -1049.04 | 2967.31
78 | 2010-07-14 15:15 | 20.2485 | 298.14 | -1470.05 | 26614.5 | -1155.77 | 2951.92
79 | 2010-07-14 15:15 | 20.842 | 298.82 | -1479.71 | 26646.9 | -1225 | 2939.42
80 | 2010-07-14 15:15 | 21.8565 | 301.78 | -1504.35 | 26748.8 | -1313.46 | 2935.58
81 | 2010-07-14 15:15 | 22.7135 | 302.26 | -1528.02 | 26973.4 | -1357.69 | 2934.62
82 | 2010-07-14 15:16 | 24.0645 | 305.2 | -1560.87 | 27490.3 | -1403.85 | 2938.46
83 | 2010-07-14 15:16 | 25.057 | 307.14 | -1589.86 | 27953.6 | -1426.92 | 2944.23
84 | 2010-07-14 15:16 | 26.405 | 306.68 | -1623.19 | 28558.9 | -1445.19 | 2942.31
85 | 2010-07-14 15:16 | 27.88 | 307.64 | -1657.97 | 28983.6 | -1471.15 | 2948.08
86 | 2010-07-14 15:16 | 28.338 | 293.46 | -1628.5 | 28878.7 | -1443.27 | 2861.54
87 | 2010-07-14 15:17 | 28.915 | 285.64 | -1644.93 | 28747.8 | -1445.19 | 2862.5
88 | 2010-07-14 15:17 | 28.845 | 270.02 | -1622.22 | 28606.3 | -1424.04 | 2798.08
89 | 2010-07-14 15:17 | 28.553 | 249.56 | -1564.25 | 28446.9 | -1375.96 | 2697.12
90 | 2010-07-14 15:17 | 28.21 | 225.16 | -1492.27 | 28258 | -1316.35 | 2693.27
91 | 2010-07-14 15:17 | 27.693 | 192.34 | -1384.06 | 27991.3 | -1226.92 | 2693.27
92 | 2010-07-14 15:17 | 27.1825 | 162.64 | -1276.81 | 27736.7 | -1136.54 | 2692.31
93 | 2010-07-14 15:17 | 26.6365 | 132.84 | -1153.62 | 27474.4 | -1037.5 | 2693.27
94 | 2010-07-14 15:17 | 25.961 | 100.14 | -995.652 | 27178.7 | -914.423 | 2696.15
95 | 2010-07-14 15:18 | 25.2185 | 66.38 | -792.754 | 26874.9 | -773.077 | 2698.08
96 | 2010-07-14 15:18 | 24.369 | 32.16 | -496.618 | 26558.5 | -604.808 | 2702.88
97 | 2010-07-14 15:18 | 23.1475 | -2.56 | -43.9614 | 26177.3 | -408.654 | 2700

## RCBN
建築工学実験(梁)2010_RCBN
計測ｽﾃｯﾌﾟ | 測定日時 | 中央相対変位 | 荷重 | 上端筋ひずみ | 下端筋ひずみ | 圧縮縁コンクリートひずみ | 引張縁コンクリートひずみ
|  | mm | KN | ×10-6 | ×10-6 | ×10-6 | ×10-6
1 | 2010-07-14 15:50 | -0.0005 | -0.24 | 0.48309 | 0 | 0
2 | 2010-07-14 15:51 | 0.0395 | 5.84 | -20.2899 | 0 | -10.5769
3 | 2010-07-14 15:51 | 0.0745 | 10.78 | -30.9179 | 8.2126 | -21.1538
4 | 2010-07-14 15:51 | 0.116 | 16.6 | -43.9614 | 18.3575 | -33.6538
5 | 2010-07-14 15:51 | 0.147 | 21 | -54.1063 | 26.57 | -43.2692
6 | 2010-07-14 15:52 | 0.1665 | 23.92 | -59.9034 | 31.401 | -49.0385
7 | 2010-07-14 15:52 | 0.2055 | 29.76 | -73.913 | 42.5121 | -62.5
8 | 2010-07-14 15:52 | 0.2435 | 35.62 | -85.9903 | 53.6232 | -74.0385
9 | 2010-07-14 15:52 | 0.2765 | 40.26 | -96.6184 | 64.2512 | -85.5769
10 | 2010-07-14 15:52 | 0.3165 | 45.42 | -108.696 | 75.3623 | -98.0769
11 | 2010-07-14 15:52 | 0.3505 | 49.34 | -119.807 | 84.058 | -107.692
12 | 2010-07-14 15:58 | 0.402 | 55.18 | -138.164 | 99.0338 | -123.077
13 | 2010-07-14 16:00 | 0.448 | 59.58 | -146.86 | 116.425 | -135.577
14 | 2010-07-14 16:03 | 0.5395 | 64.98 | -172.947 | 132.85 | -159.615
15 | 2010-07-14 16:07 | 0.6275 | 67.36 | -203.865 | 161.836 | -182.692
16 | 2010-07-14 16:07 | 0.67 | 71.28 | -216.908 | 174.396 | -196.154
17 | 2010-07-14 16:07 | 0.777 | 75.24 | -240.58 | 215.459 | -238.462
18 | 2010-07-14 16:07 | 0.9135 | 80.6 | -261.836 | 312.56 | -265.385
19 | 2010-07-14 16:07 | 1.0045 | 85.4 | -277.778 | 356.522 | -284.615
20 | 2010-07-14 16:07 | 1.1165 | 89.42 | -293.237 | 398.551 | -312.5
21 | 2010-07-14 16:08 | 1.242 | 95.24 | -310.145 | 449.758 | -339.423
22 | 2010-07-14 16:08 | 1.3425 | 99.62 | -323.672 | 493.72 | -359.615
23 | 2010-07-14 16:12 | 1.5015 | 106.46 | -348.309 | 574.396 | -393.269
24 | 2010-07-14 16:12 | 1.5745 | 110.88 | -361.836 | 599.034 | -408.654
25 | 2010-07-14 16:12 | 1.7205 | 116.24 | -378.744 | 640.58 | -429.808
26 | 2010-07-14 16:12 | 1.802 | 119.66 | -390.338 | 678.744 | -444.231
27 | 2010-07-14 16:14 | 1.945 | 124.04 | -403.865 | 753.14 | -469.231
28 | 2010-07-14 16:16 | 2.0375 | 129.26 | -420.773 | 798.068 | -490.385
29 | 2010-07-14 16:17 | 2.1395 | 134.36 | -437.681 | 842.029 | -510.577
30 | 2010-07-14 16:18 | 2.2325 | 139.2 | -450.242 | 883.092 | -528.846
31 | 2010-07-14 16:19 | 2.3285 | 144.6 | -466.667 | 923.188 | -548.077
32 | 2010-07-14 16:20 | 2.4305 | 149.8 | -481.643 | 972.464 | -568.269
33 | 2010-07-14 16:20 | 2.5265 | 154.44 | -497.101 | 1017.87 | -587.5
34 | 2010-07-14 16:22 | 2.642 | 159.3 | -516.425 | 1073.43 | -609.615
35 | 2010-07-14 16:23 | 2.7385 | 164.66 | -538.164 | 1114.49 | -628.846
36 | 2010-07-14 16:24 | 2.816 | 169.54 | -550.725 | 1149.76 | -646.154
37 | 2010-07-14 16:25 | 2.908 | 174.44 | -565.217 | 1191.79 | -663.462
38 | 2010-07-14 16:25 | 2.9995 | 179.8 | -581.159 | 1238.65 | -681.731
39 | 2010-07-14 16:27 | 3.121 | 185.16 | -603.382 | 1289.37 | -703.846
40 | 2010-07-14 16:27 | 3.198 | 189.52 | -619.324 | 1319.32 | -719.231
41 | 2010-07-14 16:28 | 3.3425 | 194.46 | -624.638 | 1369.08 | -735.577
42 | 2010-07-14 16:31 | 3.5445 | 203.74 | -663.768 | 1451.21 | -772.115
43 | 2010-07-14 16:31 | 3.6605 | 210.56 | -682.126 | 1502.42 | -792.308
44 | 2010-07-14 16:32 | 3.757 | 215.42 | -698.068 | 1545.41 | -808.654
45 | 2010-07-14 16:32 | 3.8675 | 220.8 | -714.976 | 1594.69 | -825
46 | 2010-07-14 16:32 | 3.993 | 225.7 | -733.816 | 1644.93 | -844.231
47 | 2010-07-14 16:32 | 4.0985 | 230.08 | -749.275 | 1690.82 | -859.615
48 | 2010-07-14 16:32 | 4.2385 | 235.46 | -770.048 | 1743.48 | -877.885
49 | 2010-07-14 16:32 | 4.364 | 240.86 | -790.821 | 1802.9 | -897.115
50 | 2010-07-14 16:33 | 4.464 | 245.24 | -806.763 | 1853.62 | -911.538
51 | 2010-07-14 16:33 | 4.5895 | 250.1 | -828.019 | 1914.01 | -929.808
52 | 2010-07-14 16:33 | 4.709 | 255.3 | -846.86 | 1971.98 | -946.154
53 | 2010-07-14 16:33 | 4.8345 | 260.32 | -867.15 | 2025.6 | -965.385
54 | 2010-07-14 16:33 | 4.984 | 265.18 | -889.855 | 2082.13 | -984.615
55 | 2010-07-14 16:33 | 5.1875 | 270.04 | -917.391 | 2164.73 | -1006.73
56 | 2010-07-14 16:34 | 5.375 | 269.08 | -941.063 | 2145.41 | -1007.69
57 | 2010-07-14 16:34 | 5.608 | 266.66 | -973.913 | 2132.85 | -1008.65
58 | 2010-07-14 16:34 | 5.6875 | 267.58 | -987.44 | 2137.2 | -1011.54
59 | 2010-07-14 16:34 | 5.8935 | 270.58 | -1018.36 | 2154.59 | -1022.12
60 | 2010-07-14 16:34 | 6.0465 | 268.6 | -1028.5 | 2150.24 | -1020.19
61 | 2010-07-14 16:34 | 6.2775 | 267.9 | -1036.71 | 2140.1 | -1018.27
62 | 2010-07-14 16:34 | 6.5765 | 272.98 | -1054.59 | 2158.45 | -1028.85
63 | 2010-07-14 16:34 | 6.851 | 273.98 | -1062.32 | 2157.49 | -1031.73
64 | 2010-07-14 16:35 | 7.1175 | 278.34 | -1078.74 | 2171.98 | -1039.42
65 | 2010-07-14 16:35 | 7.5065 | 279.82 | -1087.92 | 2171.98 | -1043.27
66 | 2010-07-14 16:35 | 7.846 | 281.34 | -1094.69 | 2173.91 | -1045.19
67 | 2010-07-14 16:35 | 8.238 | 285.66 | -1108.7 | 2185.51 | -1051.92
68 | 2010-07-14 16:35 | 8.714 | 288.34 | -1115.46 | 2179.71 | -1057.69
69 | 2010-07-14 16:35 | 9.1595 | 284.22 | -1119.32 | 2176.81 | -1057.69
70 | 2010-07-14 16:35 | 9.648 | 288.84 | -1138.16 | 2184.06 | -1069.23
71 | 2010-07-14 16:35 | 10.1825 | 289.16 | -1145.89 | 2171.98 | -1076.92
72 | 2010-07-14 16:35 | 10.5535 | 289.12 | -1163.29 | 2185.51 | -1083.65
73 | 2010-07-14 16:36 | 10.9745 | 290.12 | -1177.78 | 2182.61 | -1097.12
74 | 2010-07-14 16:36 | 11.677 | 291.04 | -1191.79 | 2177.29 | -1117.31
75 | 2010-07-14 16:36 | 12.4945 | 292.06 | -1217.87 | 2176.81 | -1194.23
76 | 2010-07-14 16:36 | 13.429 | 291.56 | -1249.28 | 2181.64 | -1306.73
77 | 2010-07-14 16:36 | 13.9845 | 291.58 | -1266.67 | 2189.85 | -1341.35
78 | 2010-07-14 16:36 | 14.737 | 293.04 | -1294.69 | 2199.52 | -1404.81
79 | 2010-07-14 16:36 | 15.2525 | 294.44 | -1312.08 | 2204.83 | -1445.19
80 | 2010-07-14 16:36 | 16.796 | 292.56 | -1344.44 | 2201.45 | -1512.5
81 | 2010-07-14 16:37 | 17.773 | 293.5 | -1364.73 | 2211.59 | -1536.54
82 | 2010-07-14 16:37 | 18.5825 | 293.02 | -1377.29 | 2215.46 | -1557.69
83 | 2010-07-14 16:37 | 19.1925 | 292.58 | -1385.99 | 2214.98 | -1573.08
84 | 2010-07-14 16:37 | 19.708 | 292.32 | -1394.2 | 2217.39 | -1582.69
85 | 2010-07-14 16:37 | 20.718 | 289.14 | -1398.07 | 2204.35 | -1589.42
86 | 2010-07-14 16:37 | 22.08 | 292.54 | -1416.91 | 2220.77 | -1612.5
87 | 2010-07-14 16:37 | 23.2075 | 293.02 | -1425.12 | 2225.6 | -1623.08
88 | 2010-07-14 16:38 | 24.1595 | 292.58 | -1429.47 | 2229.95 | -1632.69
89 | 2010-07-14 16:38 | 24.8365 | 289.58 | -1425.6 | 2218.84 | -1631.73
90 | 2010-07-14 16:38 | 25.564 | 288.68 | -1427.05 | 2217.87 | -1633.65
91 | 2010-07-14 16:38 | 26.7585 | 289.14 | -1422.22 | 2227.05 | -1640.38
92 | 2010-07-14 16:38 | 28.191 | 277.42 | -1351.69 | 2184.54 | -1620.19
93 | 2010-07-14 16:38 | 28.463 | 266.66 | -1303.86 | 2132.85 | -1598.08
94 | 2010-07-14 16:38 | 28.648 | 254.88 | -1279.23 | 2078.26 | -1573.08
95 | 2010-07-14 16:38 | 28.7815 | 246.68 | -1258.94 | 2034.78 | -1556.73
96 | 2010-07-14 16:38 | 28.8365 | 229.7 | -1231.4 | 1979.23 | -1536.54
97 | 2010-07-14 16:38 | 28.46 | 196.42 | -1153.14 | 1805.31 | -1478.85
98 | 2010-07-14 16:39 | 27.9035 | 162.2 | -1051.69 | 1595.65 | -1400.96
99 | 2010-07-14 16:39 | 27.233 | 125.88 | -927.053 | 1347.34 | -1308.65
100 | 2010-07-14 16:39 | 26.197 | 75.7 | -720.29 | 971.498 | -1159.62
101 | 2010-07-14 16:39 | 25.2705 | 36.58 | -512.077 | 667.633 | -1009.62
102 | 2010-07-14 16:39 | 23.9965 | -1.98 | -157.005 | 342.512 | -661.538